## Đa (1x2)
3. Kết quả thử nghiệm, nhận xét:
Khối lượng mẫu đem thử ( g) |  |  | 10530 |  |  |  | 5196.714
Cỡ sàng (mm) | KL hạt trên từng sàng (g) | % Trên sàng | % tích lũy trên sàng | Yêu cầu kỹ thuật |  |  |  | 0 | 0 | 0
[8 empty] | 6.81 | 0 | 10
[8 empty] | 58.12 | 40 | 70
40 | 0 | 0 | 0 | 0 |  |  | 0 | 97.03 | 90 | 100
20 | 717.093 | 6.81 | 6.81 | 0-:-10 |  |  | 4.915851
10 | 5402.943 | 51.31 | 58.12 | 40-:-70 |  |  | 53.31525
5 | 4097.223 | 38.91 | 97.03 | 90-:-100 |  |  | 96.80048
< 5.0 | 312.741 | 2.97 | 100 |  |  |  | 100
Cỡ hạt lớn nhất (mm) |  | Dmax = | 20
STT | Chỉ tiêu cơ lý |  |  | Đơn vị | Kết quả | Yêu cầu
[8 empty] | 2.728065 | 0.5441782
1 | Thành phần hạt |  |  | - | Đạt | Đạt yêu cầu
2 | Khối lượng thể tích xốp |  |  | Kg/m3 | 1426.21 | - |  | 1473.226 | 5.449466
3 | Khối lượng thể tích |  |  | g/cm3 | 2.732 | - |  | 2.711002 | 28.56941
4 | Cường độ đá gốc |  |  | MPa | 83.02 | -
5 | Hàm lượng bụi bùn sét |  |  | % | 0.08 | ≤ 1.0
6 | Hàm lượng thoi dẹt |  |  | % | 14.5 | ≤ 15
7 | Độ mài mòn LA |  |  | % | 28.01 | ≤ 50
8 | Hàm lượng CL- |  |  | % | 0.0043 | ≤ 0.01
9 | Phản ứng kiềm Silic |  |  | - | Đạt | Nằm trong vùng cốt liệu vô hại
* Đánh giá: Các chỉ tiêu thử nghiệm của mẫu thử đạt yêu cầu theo TCVN7570: 2006 QCVN 16:2019/BXD